## Text
Advance release
This report will be included in the USGS Minerals Yearbook 2020, volume I, Metals and Minerals Report
Aluminum in 2020
This workbook includes an embedded Word document and thirteen tables (see tabs below).
This icon is linked to an embedded text document. Double-click on the icon to view the text document.
First posted | 2024-09-11
Correction posted

## T1
TABLE 1
SALIENT ALUMINUM STATISTICS1
(Thousand metric tons, unless otherwise specified)
|  | 2016 |  | 2017 |  | 2018 |  | 2019 |  | 2020
United States:
Primary production:
Quantity |  | 818 |  | 741 |  | 891 |  | 1093 |  | 1012
Value | millions | 1450 |  | 1611 |  | 2264 |  | 2398 |  | 1983
Price, average, U.S. market, spot | cents per pound | 80.4 |  | 98.3 |  | 114.7 |  | 99.5 |  | 89.7
Stocks, December 31:
Aluminum industry2 |  | 1395 | r | 1465 | r | 1573 | r | 1596 | r | 1491
London Metal Exchange Ltd., U.S. warehouses3 |  | 362 |  | 254 |  | 186 |  | 120 |  | 235
Secondary recovery:4
New scrap |  | 2010 |  | 2050 |  | 2140 |  | 1920 |  | 1630
Old scrap |  | 1570 |  | 1590 |  | 1570 |  | 1540 |  | 1420
Total |  | 3580 |  | 3630 |  | 3710 |  | 3470 |  | 3050
Exports, crude, semicrude, and scrap |  | 2820 |  | 2900 |  | 3080 |  | 2970 | r | 2750
Imports for consumption, crude and semicrude5 |  | 5410 |  | 6220 |  | 5550 |  | 5280 | r | 4320
Supply, apparent6 |  | 7100 |  | 7730 |  | 7040 |  | 6910 | r | 5620
Consumption, apparent7 |  | 5090 |  | 5680 |  | 4900 |  | 4980 | r | 3980
World, production8 |  | 59400 | r | 59500 |  | 63600 |  | 62900 | r | 65200
rRevised.
1Table includes data available through June 17, 2021. Data are rounded to no more than three significant digits except primary production, prices, and aluminum industry stocks; may not add to totals shown.
2Data from The Aluminum Association Inc.; includes ingot, semifabricated material, and scrap inventory levels for producers in the United States and Canada.
3Includes aluminum alloyed material. Includes estimated off-warrant inventories at yearend 2019 and reported off-warrant inventories at yearend 2020.
4Metallic recovery from purchased, tolled, or imported new and old scrap expanded for full industry coverage.
5Does not include scrap.
6Defined as domestic primary metal production plus secondary recovery plus imports (excluding scrap) minus exports plus adjustments for London Metal Exchange Ltd. (U.S. warehouses) and industry stock changes.
7Defined as domestic primary metal production plus secondary recovery from old scrap plus imports (excluding scrap) minus exports plus adjustments for London Metal Exchange Ltd. (U.S. warehouses) and industry stock changes.
8May include estimated data.

## T2
TABLE 2
PRIMARY ANNUAL ALUMINUM PRODUCTION CAPACITY IN THE UNITED STATES, BY COMPANY1
Yearend capacity
(thousand metric tons)
Company and location | 2019 |  | 2020 |  | Ownership in 2020
Alcoa Corp.:
Evansville, IN (Warrick) | 269 |  | 269 |  | Alcoa Corp., 100%.
Ferndale, WA (Intalco) | 279 |  | 279 | 2 | Do.
Massena, NY | 130 |  | 130 |  | Do.
Wenatchee, WA | 146 | 2 | 146 | 2 | Do.
Total | 824 |  | 824
Century Aluminum Co.:
Hawesville, KY | 252 |  | 252 |  | Century Aluminum Co., 100%.
Mount Holly, SC | 231 |  | 231 |  | Do.
Sebree, KY | 218 |  | 218 |  | Do.
Total | 701 |  | 701
Magnitude 7 Metals LLC,3 New Madrid, MO | 263 |  | 263 |  | Magnitude 7 Metals LLC, 100%.
Grand total | 1790 |  | 1790
Do. Ditto.
1Table includes data available through June 17, 2021. Data are rounded to no more than three significant digits; may not add to totals shown.
2Temporarily idle at yearend.
3A subsidiary of ARG International AG.

## T3
TABLE 3
U.S. CONSUMPTION OF AND RECOVERY FROM PURCHASED
NEW AND OLD ALUMINUM SCRAP, BY CLASS1, 2
(Metric tons)
Calculated recovery
Class | Consumption | Aluminum | Metallic
2019:
Secondary smelters | 2010000 | 1440000 | 1540000
Independent mill fabricators | 1590000 | 1360000 | 1450000
Foundries | 84500 | 72200 | 77300
Other consumers | 3270 | 3270 | 3270
Total | 3680000 | 2880000 | 3070000
Estimated full industry coverage | 3970000 | 3100000 | 3470000
2020:
Secondary smelters | 1710000 | 1240000 | 1330000
Independent mill fabricators | 1370000 | 1180000 | 1250000
Foundries | 76100 | 65100 | 69600
Other consumers | 2950 | 2950 | 2950
Total | 3160000 | 2490000 | 2660000
Estimated full industry coverage | 3420000 | 2690000 | 3050000
1Table includes data available through June 17, 2021. Data are rounded to no more than three significant digits; may not add to totals shown.
2Excludes recovery from other than aluminum-base scrap.

## T4
TABLE 4
U.S. STOCKS, RECEIPTS, AND CONSUMPTION OF PURCHASED NEW AND OLD ALUMINUM SCRAP IN 20201, 2
(Metric tons)
| Stocks, | Net |  | Stocks,
Class of consumer and type of scrap | January 1 | receipts3 | Consumption | December 31
Secondary smelters:
New scrap:
Extrusions | 17100 | 307000 | 308000 | 15800
Can stock clippings | 3560 | 37900 | 37300 | 4120
Other wrought sheet and clippings | 3890 | 175000 | 175000 | 3860
Castings | 3480 | 63700 | 62900 | 4250
Borings and turnings | 2830 | 120000 | 119000 | 3580
Dross and skimmings | 10700 | 379000 | 377000 | 13100
Total | 41600 | 1080000 | 1080000 | 44800
Old scrap:
Castings | 2390 | 169000 | 168000 | 2940
Extrusions | 6980 | 157000 | 156000 | 7680
Aluminum cans4 | 7210 | 50900 | 52000 | 6080
Other wrought products | 3290 | 116000 | 116000 | 3340
Auto shredder scrap | 3980 | 137000 | 137000 | 3920
Total | 23900 | 630000 | 630000 | 24000
Grand total secondary smelters | 65500 | 1710000 | 1710000 | 68700
Integrated aluminum companies, foundries, independent
mill fabricators, other consumers:
New scrap:
Extrusions | 3190 | 224000 | 225000 | 2730
Can stock clippings | 1470 | 260000 | 259000 | 1560
Other wrought sheet and clippings | 10200 | 211000 | 216000 | 5440
Castings | 240 | 14700 | 14700 | 240
Borings and turnings | 706 | 11800 | 11800 | 735
Dross and skimmings | 123 | 1370 | 1360 | 127
Total | 15900 | 723000 | 729000 | 10800
Old scrap:
Castings | 4830 | 149000 | 149000 | 4830
Extrusions | -- | -- | -- | --
Aluminum cans4 | 1070 | 419000 | 419000 | 1220
Other wrought products | 11500 | 144000 | 147000 | 8280
Auto shredder scrap | 434 | 7970 | 7590 | 805
Total | 17800 | 719000 | 722000 | 15100
Grand total integrated aluminum companies, and so forth | 33700 | 1440000 | 1450000 | 26000
All scrap consumed:
New scrap:
Extrusions | 20300 | 531000 | 533000 | 18600
Can stock clippings | 5030 | 297000 | 297000 | 5680
Other wrought sheet and clippings | 14100 | 386000 | 391000 | 9300
Castings | 3720 | 78300 | 77600 | 4490
Borings and turnings | 3530 | 132000 | 131000 | 4320
Dross and skimmings | 10900 | 380000 | 378000 | 13300
Total | 57600 | 1810000 | 1810000 | 55600
Old scrap:
Castings | 7220 | 318000 | 317000 | 7770
Extrusions | 6980 | 157000 | 156000 | 7680
Aluminum cans4 | 8280 | 470000 | 471000 | 7300
Other wrought products | 14800 | 260000 | 263000 | 11600
Auto shredder scrap | 4410 | 145000 | 144000 | 4730
Total | 41700 | 1350000 | 1350000 | 39100
Grand total of all scrap consumed | 99200 | 3150000 | 3160000 | 94700
-- Zero.
1Table includes data available through June 17, 2021. Data are rounded to no more than three significant digits; may not add to totals shown.
2Includes imported scrap. According to reporting companies, 3.08% of total receipts of aluminum-base scrap, or 101,012 metric tons, was received on toll arrangements.
3Includes inventory adjustment.
4Used beverage cans toll treated for integrated producers are included in secondary smelter tabulation.

## T5
TABLE 5
PRODUCTION AND SHIPMENTS OF SECONDARY ALUMINUM ALLOYS BY INDEPENDENT SMELTERS
IN THE UNITED STATES1
(Metric tons)
| 2019 |  | 2020
|  | Net |  | Net
| Production | shipments2 | Production | shipments2
Diecast alloys:
13% Si, 360, etc. (0.6% Cu, maximum) | 27300 | 27600 | 27700 | 28200
380 and variations | 237000 | 238000 | 222000 | 224000
Sand and permanent mold:
95/5 Al-Si, 356, etc. (0.6% Cu, maximum) | 37600 | 37100 | 33200 | 33200
No. 12 and variations | 1360 | 1360 | 1360 | 1360
No. 319 and variations | 46200 | 45200 | 26000 | 27800
F-132 alloy and variations | 2990 | 3220 | 2330 | 2380
Al-Mg alloys | 7650 | 7390 | 7710 | 8630
Al-Zn alloys | (3) | (3) | (3) | (3)
Al-Si alloys (0.6% to 2.0% Cu) | 1590 | 1590 | 2240 | 2310
Al-Cu alloys (1.5% Si, maximum) | (3) | (3) | (3) | (3)
Al-Si-Cu-Ni alloys | 928 | 973 | 1070 | 1110
Other | 44500 | 44500 | 394 | 832
Wrought alloys, extrusion billets | 722000 | 722000 | 659000 | 660000
Miscellaneous:
Steel deoxidation | 9530 | 9530 | 9070 | 9070
Pure (97.0% Al) | W | W | W | W
Other4 | 60400 | 59300 | 77800 | 76700
Total | 1200000 | 1200000 | 1070000 | 1080000
Less consumption of materials other than scrap:
Primary aluminum | 154000 | XX | 148000 | XX
Primary silicon | 22900 | XX | 20200 | XX
Other | 10400 | XX | 8960 | XX
Net metallic recovery from aluminum scrap and sweated
pig consumed in production of secondary aluminum ingot5 | 1010000 | XX | 893000 | XX
W Withheld to avoid disclosing company proprietary data; included with “Miscellaneous: Other.” XX Not applicable.
1Table includes data available through June 17, 2021. Data are rounded to no more than three significant digits; may not add to totals shown.
2Includes inventory adjustment.
3Withheld to avoid disclosing company proprietary data; included with “Sand and permanent mold: Other.”
4Includes other diecast alloys.
5No allowance made for melt loss of primary aluminum and alloying ingredients.

## T6
TABLE 6
DISTRIBUTION OF END-USE SHIPMENTS OF ALUMINUM PRODUCTS
IN THE UNITED STATES AND CANADA, BY INDUSTRY1
| 2019 |  |  |  | 2020
| Quantity |  |  |  | Quantity
| (thousand |  | Percent |  | (thousand | Percent
Industry | metric tons) |  | of grand total |  | metric tons) | of grand total
Containers and packaging | 2220 |  | 17.8 |  | 2250 | 20.4
Building and construction | 1530 |  | 12.3 |  | 1450 | 13.1
Transportation | 4540 | r | 36.4 | r | 3450 | 31.2
Electrical | 871 | r | 7 |  | 876 | 7.9
Consumer durables | 832 | r | 6.6 | r | 725 | 6.5
Machinery and equipment | 837 | r | 6.7 | r | 753 | 6.8
Other markets | 347 | r | 2.8 |  | 312 | 2.8
Total | 11200 |  | 89.6 |  | 9810 | 88.7
Exports | 1300 |  | 10.4 |  | 1250 | 11.3
Grand total | 12500 |  | 100 |  | 11100 | 100
rRevised.
1Table includes data available through June 17, 2021. Data are rounded to no more than three significant digits; may not add to totals shown.
Source: The Aluminum Association Inc.

## T7
TABLE 7
U.S. NET SHIPMENTS OF ALUMINUM WROUGHT AND CAST
PRODUCTS, BY PRODUCERS1, 2
(Thousand metric tons)
| 2018 | 2019 | 2020
Wrought products:3
Sheet, plate, foil | 5760 | 5840 | 5230
Pipe, tube, extruded shapes | 2710 | 2600 | 2280
Rod, bar, wire, cable | 438 | 439 | 475
Forgings (including impacts) | 168 | 163 | 120
Powder, flake, paste | 63 | 57 | 51
Total | 9140 | 9100 | 8160
Castings:
Sand | 272 | 352 | 210
Permanent and semipermanent mold | 517 | 494 | 435
Die | 1410 | 1300 | 1140
Other | 15 | 4 | 9
Total | 2220 | 2150 | 1790
Grand total | 11400 | 11200 | 9950
1Table includes data available through June 17, 2021. Data are rounded to no more than three significant digits; may not add to totals shown.
2Net shipments derived by subtracting the sum of producers’ domestic receipts of each mill shape from the domestic industryʼs gross shipments of that shape.
3Wrought products data series includes net shipments in both the United States and Canada.
Source: The Aluminum Association Inc.

## T8
TABLE 8
ALUMINUM PRICES1
(Dollars per pound)
Material | 2019 | 2020
Primary aluminum, average:2
U.S. market | 0.995 | 0.897
London Metal Exchange cash price | 0.813 | 0.772
NASAAC3 cash price, average | 0.548 | 0.622
Secondary alloy, average:4
A319 (3% Cu) | 0.841 | 0.797
A356 (0.2% Cu) | 0.954 | 0.883
A360 (0.6% Cu) | 0.91 | 0.855
A380 (3% Zn) | 0.734 | 0.74
A413 (0.6% Cu) | 0.914 | 0.862
Scrap, average:4
Clean, dry turnings | 0.353 | 0.357
Mixed low-copper-content clips | 0.46 | 0.436
Old cast | 0.399 | 0.414
Old sheet | 0.409 | 0.412
Used beverage cans | 0.55 | 0.499
1Table includes data available through June 17, 2021.
2Source: S&P Global Platts Metals Week.
3North American Special Aluminum Alloy Contract.
4Source: Fastmarkets-AMM.

## T9
TABLE 9
U.S. EXPORTS OF ALUMINUM, BY CLASS1
| 2019 |  |  |  | 2020
| Quantity |  | Value |  | Quantity | Value
Class | (metric tons) |  | (thousands) |  | (metric tons) | (thousands)
Crude, semicrude, and scrap:
Metals and alloys, crude | 233000 |  | 541000 |  | 205000 | 427000
Scrap | 1860000 |  | 2280000 |  | 1850000 | 2260000
Plates, sheets, bars, strip, etc. | 879000 | r | 4620000 | r | 700000 | 3560000
Castings and forgings | 19800 |  | 337000 |  | 13400 | 280000
Semifabricated forms, n.e.c.2 | 58400 |  | 436000 |  | 54500 | 369000
Total | 3050000 | r | 8210000 | r | 2820000 | 6900000
Manufactures:
Foil and leaf | 71000 |  | 323000 |  | 73600 | 321000
Powders and flakes | 5260 |  | 31800 |  | 3700 | 22600
Wire and cable | 15100 |  | 72400 |  | 7880 | 43500
Total | 91400 |  | 427000 |  | 85200 | 387000
Grand total | 3140000 | r | 8640000 | r | 2900000 | 7280000
rRevised.
1Table includes data available through May 27, 2021. Data are rounded to no more than three significant digits; may not add to totals shown.
2Not elsewhere classified.
Source: U.S. Census Bureau.

## T10
TABLE 10
U.S. EXPORTS OF ALUMINUM, BY COUNTRY OR LOCALITY1
| Metals and alloys, crude |  |  | Plates, sheets, bars, etc.2 |  |  |  | Scrap |  |  | Total
| Quantity |  | Value | Quantity |  | Value |  | Quantity | Value |  | Quantity |  | Value
Country or locality | (metric tons) |  | (thousands) | (metric tons) |  | (thousands) |  | (metric tons) | (thousands) |  | (metric tons) |  | (thousands)
2019:
Brazil | 1110 | r | 2440 | 6360 | r | 50900 | r | 23700 | 41600 |  | 31200 | r | 95000 | r
Canada | 98300 |  | 208000 | 336000 | r | 1350000 | r | 93000 | 162000 |  | 527000 |  | 1720000 | r
China | 1810 |  | 3960 | 29600 | r | 248000 | r | 316000 | 352000 |  | 347000 | r | 604000 | r
France | 7040 |  | 27300 | 9570 | r | 100000 | r | 2240 | 9870 |  | 18900 | r | 138000 | r
Germany | 2510 |  | 6480 | 7030 | r | 58000 | r | 8980 | 15200 |  | 18500 | r | 79700 | r
Hong Kong | 31 |  | 100 | 1540 | r | 18800 | r | 91000 | 122000 |  | 92500 |  | 141000 | r
India | 326 |  | 1370 | 2320 | r | 21500 | r | 270000 | 321000 |  | 272000 |  | 344000 | r
Indonesia | 508 |  | 648 | 83 | r | 1610 | r | 89700 | 101000 |  | 90300 |  | 103000
Italy | 83 |  | 292 | 2610 | r | 31800 | r | 11600 | 14800 |  | 14200 | r | 46900 | r
Japan | 1880 |  | 5010 | 19300 | r | 229000 | r | 15700 | 26100 |  | 36900 | r | 261000 | r
Korea, Republic of | 598 |  | 1790 | 28200 | r | 231000 | r | 273000 | 324000 |  | 302000 | r | 557000 | r
Malaysia | 2890 |  | 4050 | 3470 | r | 30700 | r | 290000 | 298000 |  | 297000 |  | 332000 | r
Mexico | 108000 |  | 251000 | 371000 | r | 1700000 | r | 186000 | 255000 |  | 664000 | r | 2200000 | r
Philippines | 10 |  | 37 | 378 | r | 10800 | r | 11600 | 11800 |  | 12000 |  | 22600 | r
Russia | 6 |  | 838 | 159 | r | 3810 | r | 7960 | 8970 | r | 8120 |  | 13600 | r
Saudi Arabia | 7 |  | 78 | 843 | r | 10200 | r | 2910 | 3740 |  | 3760 | r | 14000 | r
Singapore | 504 |  | 2670 | 2340 | r | 45900 | r | 6350 | 7100 |  | 9190 | r | 55700 | r
Taiwan | 2380 |  | 6560 | 6150 | r | 50400 | r | 60700 | 79300 |  | 69300 | r | 136000 | r
Thailand | 459 |  | 934 | 1720 | r | 14400 | r | 36000 | 37000 |  | 38200 | r | 52400 | r
United Kingdom | 880 |  | 4380 | 9980 | r | 103000 | r | 2520 | 4440 |  | 13400 | r | 112000 | r
Venezuela | 3 |  | 9 | 25 | r | 223 | r | -- | -- |  | 28 | r | 232 | r
Other | 4100 |  | 12200 | 40900 | r | 310000 | r | 62200 | 85700 |  | 107000 | r | 408000 | r
Total | 233000 |  | 541000 | 879000 | r | 4620000 | r | 1860000 | 2280000 |  | 2970000 | r | 7440000 | r
2020:
Brazil | 122 |  | 431 | 3100 |  | 31200 |  | 5530 | 7380 |  | 8750 |  | 39000
Canada | 76500 |  | 149000 | 300000 |  | 1130000 |  | 72300 | 122000 |  | 449000 |  | 1400000
China | 1850 |  | 3470 | 21400 |  | 183000 |  | 154000 | 162000 |  | 178000 |  | 348000
France | 3370 |  | 12000 | 7490 |  | 69100 |  | 1140 | 6220 |  | 12000 |  | 87200
Germany | 1890 |  | 6080 | 5350 |  | 46100 |  | 8440 | 20900 |  | 15700 |  | 73100
Hong Kong | 39 |  | 85 | 736 |  | 14800 |  | 69000 | 74800 |  | 69800 |  | 89700
India | 478 |  | 1010 | 1530 |  | 15400 |  | 307000 | 371000 |  | 309000 |  | 387000
Indonesia | 8 |  | 21 | 94 |  | 1510 |  | 97500 | 108000 |  | 97600 |  | 109000
Italy | 200 |  | 417 | 1990 |  | 28400 |  | 5130 | 4840 |  | 7320 |  | 33600
Japan | 1580 |  | 5510 | 13100 |  | 159000 |  | 19900 | 32400 |  | 34600 |  | 197000
Korea, Republic of | 674 |  | 2320 | 20900 |  | 176000 |  | 287000 | 359000 |  | 308000 |  | 537000
Malaysia | 3740 |  | 5280 | 2570 |  | 23500 |  | 418000 | 450000 |  | 425000 |  | 479000
Mexico | 106000 |  | 218000 | 269000 |  | 1250000 |  | 152000 | 202000 |  | 527000 |  | 1670000
Philippines | 237 |  | 376 | 393 |  | 4250 |  | 5740 | 6520 |  | 6370 |  | 11100
Russia | 1 |  | 75 | 41 |  | 1500 |  | 31100 | 36900 |  | 31100 |  | 38500
Saudi Arabia | 13 |  | 100 | 528 |  | 2790 |  | 1840 | 2180 |  | 2380 |  | 5070
Singapore | 119 |  | 1560 | 3070 |  | 40600 |  | 2930 | 2700 |  | 6120 |  | 44900
Taiwan | 4270 |  | 9100 | 4820 |  | 45100 |  | 42700 | 80300 |  | 51800 |  | 135000
Thailand | 421 |  | 835 | 823 |  | 7400 |  | 74000 | 88400 |  | 75200 |  | 96600
United Kingdom | 360 |  | 1570 | 7040 |  | 74700 |  | 3050 | 5530 |  | 10500 |  | 81800
Venezuela | -- |  | -- | 2 |  | 19 |  | -- | -- |  | 2 |  | 19
Other | 2730 |  | 9170 | 36400 |  | 261000 |  | 86800 | 120000 |  | 126000 |  | 391000
Total | 205000 |  | 427000 | 700000 |  | 3560000 |  | 1850000 | 2260000 |  | 2750000 |  | 6250000
rRevised. -- Zero.
1Table includes data available through May 27, 2021. Data are rounded to no more than three significant digits; may not add to totals shown.
2Includes castings, forgings, and unclassified semifabricated forms.
Source: U.S. Census Bureau.

## T11
TABLE 11
U.S. IMPORTS FOR CONSUMPTION OF ALUMINUM, BY CLASS1
| 2019 |  |  |  | 2020
| Quantity |  | Value |  | Quantity | Value
Class | (metric tons) |  | (thousands) |  | (metric tons) | (thousands)
Crude, semicrude, and scrap:
Metals and alloys, crude | 3790000 |  | 8280000 |  | 3270000 | 6320000
Plates, sheets, strip, etc., n.e.c.2 | 1490000 | r | 5000000 | r | 1050000 | 3410000
Pipes, tubes, etc. | 26600 |  | 210000 |  | 25400 | 187000
Rods and bars | 203000 |  | 871000 |  | 2030 | 12000
Scrap | 596000 |  | 847000 |  | 542000 | 685000
Total | 6100000 | r | 15200000 | r | 4890000 | 10600000
Manufactures:
Foil and leaf 3 | 91500 |  | 410000 |  | 90600 | 364000
Powders and flakes | 13800 |  | 54900 |  | 12500 | 46600
Wire | 121000 |  | 305000 |  | 5930 | 32100
Total | 227000 |  | 770000 |  | 109000 | 443000
Grand total | 6330000 | r | 16000000 | r | 4990000 | 11100000
rRevised.
1Table includes data available through June 1, 2021. Data are rounded to no more than three significant digits; may not add to totals shown.
2Includes circles, disks, plates, and sheets; not elsewhere classified.
3Does not include etched capacitor foil.
Source: U.S. Census Bureau.

## T12
TABLE 12
U.S. IMPORTS FOR CONSUMPTION OF ALUMINUM, BY COUNTRY OR LOCALITY1
| Metals and alloys, crude |  |  | Plates, sheets, bars, etc.2 |  |  |  | Scrap |  |  | Total
| Quantity | Value |  | Quantity |  | Value |  | Quantity |  | Value | Quantity |  | Value
Country or locality | (metric tons) | (thousands) |  | (metric tons) |  | (thousands) |  | (metric tons) |  | (thousands) | (metric tons) |  | (thousands)
2019:
Argentina | 171000 | 393000 |  | 21 |  | 80 |  | -- |  | -- | 171000 |  | 393000
Australia | 267000 | 564000 |  | 849 | r | 5020 | r | 389 |  | 980 | 269000 |  | 570000
Austria | -- | -- |  | 31800 | r | 140000 | r | -- |  | -- | 31800 | r | 140000 | r
Bahrain | 131000 | 282000 |  | 69800 | r | 241000 |  | -- |  | -- | 201000 |  | 524000 | r
Brazil | 1640 | 3600 |  | 35300 | r | 104000 | r | 174 |  | 222 | 37100 | r | 108000 | r
Canada | 2090000 | 4540000 |  | 202000 | r | 772000 | r | 376000 |  | 534000 | 2670000 |  | 5840000 | r
China | 14800 | 32600 |  | 132000 | r | 419000 | r | 220 |  | 781 | 147000 | r | 452000 | r
France | 5540 | 42500 |  | 19900 | r | 82500 | r | 1030 |  | 1280 | 26500 | r | 126000 | r
Germany | 386 | 3630 |  | 110000 | r | 420000 | r | 2170 | r | 2890 | 113000 | r | 426000 | r
India | 183000 | 389000 |  | 53700 | r | 151000 | r | 23 |  | 27 | 237000 | r | 540000 | r
Indonesia | -- | -- |  | 69200 | r | 194000 |  | 1 |  | 3 | 69200 | r | 194000
Japan | 78 | 470 |  | 47400 | r | 160000 | r | 10200 |  | 16700 | 57700 | r | 177000 | r
Korea, Republic of | 8660 | 19900 |  | 43700 | r | 143000 | r | 11400 |  | 23900 | 63800 | r | 187000 | r
Mexico | 415 | 1070 | r | 35900 | r | 161000 | r | 151000 |  | 213000 | 187000 | r | 375000 | r
Oman | 6770 | 13700 |  | 84900 | r | 207000 | r | -- |  | -- | 91700 | r | 220000 | r
Russia | 205000 | 403000 |  | 18500 | r | 64400 | r | -- |  | -- | 224000 | r | 468000 | r
South Africa | 9810 | 19500 |  | 57700 | r | 171000 | r | -- |  | -- | 67500 | r | 190000 | r
Taiwan | 207 | 659 |  | 59700 | r | 182000 | r | 945 |  | 1430 | 60900 | r | 184000 | r
United Arab Emirates | 473000 | 1030000 |  | 3710 | r | 11500 | r | 134 |  | 410 | 477000 | r | 1040000
United Kingdom | 1650 | 2820 |  | 8810 | r | 33800 | r | 3790 |  | 5630 | 14200 | r | 42200 | r
Venezuela | 46 | 94 |  | 311 | r | 680 | r | 1010 | r | 1490 | 1370 | r | 2260 | r
Other | 218000 | 541000 |  | 405000 | r | 1340000 | r | 37200 |  | 44000 | 659000 | r | 1920000 | r
Total | 3790000 | 8280000 |  | 1490000 | r | 5000000 | r | 596000 |  | 847000 | 5880000 | r | 14100000 | r
2020:
Argentina | 156000 | 296000 |  | 3 |  | 37 |  | -- |  | -- | 156000 |  | 296000
Australia | 86700 | 166000 |  | 387 |  | 3060 |  | 19 |  | 29 | 87100 |  | 169000
Austria | (3) | 18 |  | 23600 |  | 98400 |  | 5 |  | 5 | 23600 |  | 98500
Bahrain | 75000 | 140000 |  | 17700 |  | 53400 |  | -- |  | -- | 92600 |  | 194000
Brazil | -- | -- |  | 9070 |  | 24600 |  | 8300 |  | 8320 | 17400 |  | 33000
Canada | 2300000 | 4480000 |  | 212000 |  | 751000 |  | 353000 |  | 439000 | 2870000 |  | 5670000
China | 794 | 2720 |  | 115000 |  | 346000 |  | 120 |  | 377 | 116000 |  | 349000
France | 2320 | 26000 |  | 11900 |  | 48900 |  | 915 |  | 1730 | 15100 |  | 76600
Germany | 574 | 5020 |  | 61700 |  | 249000 |  | 2960 |  | 6060 | 65200 |  | 260000
India | 90700 | 161000 |  | 22700 |  | 63100 |  | 343 |  | 849 | 114000 |  | 225000
Indonesia | -- | -- |  | 20100 |  | 58400 |  | -- |  | -- | 20100 |  | 58400
Japan | (3) | 5 |  | 14900 |  | 65700 |  | 775 |  | 7270 | 15700 |  | 73000
Korea, Republic of | 14000 | 21000 |  | 26300 |  | 76700 |  | 3290 |  | 5740 | 43600 |  | 103000
Mexico | 705 | 1250 |  | 36700 |  | 152000 |  | 142000 |  | 178000 | 180000 |  | 331000
Oman | 99 | 172 |  | 63000 |  | 144000 |  | -- |  | -- | 63100 |  | 145000
Russia | 113000 | 192000 |  | 20400 |  | 68500 |  | 39 |  | 100 | 133000 |  | 260000
South Africa | 4490 | 8140 |  | 32900 |  | 85300 |  | -- |  | -- | 37400 |  | 93400
Taiwan | 351 | 997 |  | 24600 |  | 78300 |  | 272 |  | 434 | 25200 |  | 79700
United Arab Emirates | 335000 | 633000 |  | 1850 |  | 5170 |  | 35 |  | 324 | 337000 |  | 638000
United Kingdom | 339 | 1100 |  | 4670 |  | 19200 |  | 4100 |  | 7390 | 9110 |  | 27700
Venezuela | 25 | 30 |  | -- |  | -- |  | 55 |  | 159 | 80 |  | 189
Other | 86000 | 189000 |  | 327000 |  | 1010000 |  | 24900 |  | 29300 | 438000 |  | 1230000
Total | 3270000 | 6320000 |  | 1050000 |  | 3410000 |  | 542000 |  | 685000 | 4860000 |  | 10400000
rRevised. -- Zero.
1Table includes data available through June 24, 2020. Data are rounded to no more than three significant digits; may not add to totals shown.
2Includes circles, disks, pipes, rods, tubes, etc.
3Less than ½ unit.
Source: U.S. Census Bureau.

## T13
TABLE 13
ALUMINUM, PRIMARY: WORLD PRODUCTION, BY COUNTRY OR LOCALITY1, 2
(Thousand metric tons)
Country or locality | 2016 |  | 2017 |  | 2018 |  | 2019 |  | 2020
Argentina | 412 |  | 403 |  | 419 |  | 427 |  | 300 | e
Australia | 1635 |  | 1487 |  | 1574 |  | 1570 |  | 1582
Azerbaijan | 37 |  | 29 |  | 47 |  | 36 | r | 50 | e
Bahrain | 971 |  | 981 |  | 1011 |  | 1365 |  | 1549
Bosnia and Herzegovina3 | 107 |  | 126 | r | 132 | r | 69 | r | --
Brazil | 793 |  | 802 |  | 659 |  | 650 |  | 684
Cameroon | 65 | e | 67 | r | 85 | r | 63 | r | 70 | e
Canada | 3209 |  | 3212 |  | 2923 |  | 2854 |  | 3119
China | 32698 |  | 32273 |  | 35802 |  | 35044 |  | 37080
Egypt | 296 |  | 314 |  | 300 | e | 300 | e | 260 | e
Francee | 425 |  | 429 |  | 380 |  | 430 |  | 430
Germany | 547 |  | 550 |  | 529 |  | 540 | r, e | 550 | e
Ghanae | 40 |  | 35 |  | 42 |  | 42 |  | 30
Greece | 181 | 4 | 182 |  | 187 | r | 182 | r | 182
Iceland | 854 |  | 883 | r | 876 | r | 844 | r | 860 | e
India | 2723 |  | 3269 |  | 3675 |  | 3640 |  | 3558
Indonesia | 245 |  | 219 |  | 242 |  | 250 | r | 245
Irane | 341 | r | 338 | r | 350 |  | 290 | r | 450
Kazakhstan | 246 |  | 254 |  | 258 |  | 278 | r | 250 | e
Malaysiae | 620 |  | 700 |  | 750 |  | 760 |  | 760
Montenegroe | 40 |  | 50 |  | 60 |  | 60 |  | 60
Mozambique | 571 |  | 577 |  | 571 |  | 565 |  | 571
Netherlands | 36 | r | 29 | r | 90 | r | 100 | r, e | 150 | e
New Zealand | 339 |  | 337 |  | 341 |  | 351 |  | 333
Norway | 1247 |  | 1253 | r | 1295 | r | 1300 | r, e | 1330 | e
Oman | 386 |  | 253 |  | 380 |  | 391 |  | 397
Qatar | 612 |  | 620 |  | 616 |  | 627 |  | 632
Romania4 | 273 |  | 282 |  | 283 |  | 280 |  | 271
Russia | 3561 |  | 3583 |  | 3627 |  | 3637 |  | 3639
Saudi Arabia | 740 |  | 786 |  | 802 |  | 790 | e | 740 | e
Slovakia | 174 | r | 173 | r | 174 | r | 175 | r | 152
Slovenia | 84 |  | 84 |  | 81 |  | 68 | r | 70 | e
South Africa | 701 |  | 716 |  | 714 |  | 717 |  | 717
Spaine | 350 |  | 350 |  | 350 |  | 220 | r | 200
Sweden | 124 |  | 123 |  | 125 |  | 120 |  | 117
Tajikistan | 129 |  | 103 |  | 96 |  | 101 | r | 100 | e
Turkey | 79 |  | 80 | e | 80 | e | 80 | e | 80 | e
United Arab Emirates | 2525 | r | 2611 | r | 2640 |  | 2570 | r | 2520
United Kingdom | 48 |  | 47 | r | 44 | r | 39 | r | 48 | e
United States | 818 |  | 741 |  | 891 |  | 1093 |  | 1012
Venezuela | 147 |  | 144 |  | 86 |  | 8 | e | 20 | e
Total | 59400 | r | 59500 |  | 63600 |  | 62900 | r | 65200
eEstimated. rRevised. -- Zero.
1Table includes data available through June 16, 2021. All data are reported unless otherwise noted; totals may include estimated data. Totals and estimated data are rounded to no more than three significant digits; may not add to totals shown.
2Primary aluminum is defined as the weight of liquid aluminum as tapped from pots, excluding the weight of any alloying materials as well as that of any metal produced from either returned scrap of remelted material. International reporting practices vary from country to country, some nations conforming to the foregoing definition and others using different definitions. For those countries for which a different definition is given specifically in the source publication, the definition is provided in a footnote.
3Primary ingot plus secondary ingot.
4Primary unalloyed metal plus primary alloyed metal, thus including weight of alloying material.